## Sheet1
类型 | 文物采样点 | 二氧化硅(SiO2) | 氧化钠(Na2O) | 氧化钾(K2O) | 氧化钙(CaO) | 氧化镁(MgO) | 氧化铝(Al2O3) | 氧化铁(Fe2O3) | 氧化铜(CuO) | 氧化铅(PbO) | 氧化钡(BaO) | 五氧化二磷(P2O5) | 氧化锶(SrO) | 氧化锡(SnO2) | 二氧化硫(SO2)
高钾 | 06部位1 | 62.14918 | 0 | 15.54935 | 0 | 2.310616 | 13.94174 | 2.93272 | 1.514587 | 0.007563742 | 0.07287736 | 1.499722 | 0.02164241 | 0 | 0
高钾 | 06部位2 | 49.92727 | 0 | 14.72321 | 12.61983 | 1.834447 | 11.41838 | 6.734511 | 1.19529 | 0.01202738 | 0.04654593 | 1.467045 | 0.02145312 | 0 | 0
高钾 | 07 | 91.79618 | 0 | 0 | 2.963118 | 0 | 2.670623 | 0.225023 | 2.108972 | 0 | 0 | 0.2360857 | 0 | 0 | 0
高钾 | 08 | 53.85847 | 0 | 0 | 11.05983 | 0 | 4.877238 | 0 | 18.28514 | 3.157278 | 4.800788 | 3.74935 | 0.2119052 | 0 | 0.2456809
高钾 | 08严重风化点 | 19.81993 | 0 | 0 | 38.32517 | 0 | 6.495292 | 0 | 8.867143 | 5.743214 | 7.567499 | 12.69375 | 0.4880029 | 0 | 2.301003
高钾 | 09 | 93.62841 | 0 | 1.335125 | 1.707169 | 0 | 1.770276 | 0.4211606 | 1.003176 | 0 | 0 | 0.1346876 | 0 | 0 | 0
高钾 | 18 | 72.93426 | 0 | 19.85688 | 0 | 1.783896 | 3.810284 | 0 | 0 | 0 | 0 | 0.487516 | 0.01376025 | 1.113401 | 0
铅钡 | 19 | 52.57993 | 0 | 0 | 1.572597 | 0.4896264 | 3.910558 | 2.049541 | 2.716457 | 28.74008 | 5.839909 | 1.941024 | 0.1602774 | 0 | 0
铅钡 | 20 | 58.67369 | 0 | 1.302695 | 0 | 0 | 5.285204 | 2.060045 | 3.275053 | 5.526103 | 22.7582 | 1.119007 | 0 | 0 | 0
铅钡 | 21 | 87.41984 | 0 | 0 | 1.624639 | 0.6506669 | 4.357599 | 2.347142 | 1.631382 | 0.4313476 | 1.381989 | 0.1553993 | 0 | 0 | 0
铅钡 | 22 | 95.45477 | 0 | 0.8935944 | 0.5191309 | 0.3094651 | 2.233868 | 0.3142621 | 0.2480147 | 0 | 0 | 0.02689728 | 0 | 0 | 0
铅钡 | 24 | 49.61909 | 0 | 0 | 0.2209122 | 0 | 1.525245 | 0 | 5.733743 | 17.12785 | 25.07395 | 0.02695072 | 0.672252 | 0 | 0
铅钡 | 26 | 34.78737 | 0 | 0 | 0.7658547 | 0 | 0.7598058 | 0 | 8.105966 | 19.63988 | 34.88318 | 0.6817867 | 0.3761535 | 0 | 0.8959984
铅钡 | 26严重风化点 | 8.947803 | 0 | 1.124039 | 2.190524 | 0 | 1.752606 | 0 | 3.777722 | 27.22918 | 52.46869 | 1.800275 | 0.7091563 | 0 | 9.977218
铅钡 | 27 | 96.88902 | 0 | 0 | 0.2971919 | 0.2639769 | 1.619584 | 0.1815492 | 0.7020626 | 0 | 0 | 0.04661568 | 0 | 0 | 0
铅钡 | 34 | 57.44289 | 0 | 0.468904 | 0.3788773 | 0 | 1.605978 | 0.6554763 | 1.057613 | 28.27582 | 9.878852 | 0.06763994 | 0.167956 | 0 | 0
铅钡 | 36 | 57.37203 | 7.310407 | 0.237143 | 0.1623095 | 0 | 1.432461 | 0.4030393 | 0.4301274 | 22.82608 | 9.662137 | 0.01257652 | 0.1516819 | 0 | 0
铅钡 | 38 | 51.97074 | 4.94653 | 0 | 0.3247014 | 0 | 2.504546 | 0.3975835 | 0.5026249 | 29.44433 | 9.50737 | 0.09387215 | 0.3077002 | 0 | 0
铅钡 | 39 | 47.51473 | 0 | 0 | 0.6078969 | 0 | 0.5588531 | 0 | 0.6949212 | 41.79668 | 8.041677 | 0.2601868 | 0.5250559 | 0 | 0
铅钡 | 40 | 34.14226 | 0 | 0 | 1.15602 | 0 | 0.5677498 | 0.3372349 | 0 | 54.27681 | 8.411093 | 0.4481438 | 0.6606957 | 0 | 0
铅钡 | 41 | 37.4499 | 0 | 1.042845 | 3.044449 | 2.590912 | 4.171496 | 3.154534 | 0.1681615 | 33.86522 | 12.1837 | 1.875366 | 0.4534126 | 0 | 0
铅钡 | 43部位1 | 26.84403 | 0 | 0 | 3.429378 | 0.9006105 | 3.005296 | 1.428081 | 5.048749 | 48.98236 | 9.70318 | 0 | 0.6583135 | 0 | 0
铅钡 | 43部位2 | 44.46413 | 0 | 0 | 3.967693 | 0.9106357 | 4.314527 | 2.474161 | 1.349836 | 34.69306 | 4.110344 | 3.257655 | 0.457957 | 0 | 0
铅钡 | 48 | 68.45792 | 2.332365 | 0.4798993 | 1.09524 | 0.9247916 | 10.81966 | 1.148557 | 0 | 7.630058 | 5.774043 | 0.1749739 | 0.1526051 | 1.009886 | 0
铅钡 | 49 | 52.20214 | 0 | 0 | 2.512581 | 1.24691 | 6.023621 | 4.315791 | 0.5537308 | 23.44867 | 6.805923 | 2.494009 | 0.3966261 | 0 | 0
铅钡 | 50 | 37.78564 | 0 | 0 | 2.028317 | 0.462068 | 2.426651 | 0.6024405 | 1.036023 | 34.98559 | 18.36267 | 1.651029 | 0.6595653 | 0 | 0
铅钡 | 51部位1 | 46.15476 | 0 | 0 | 2.031402 | 1.044054 | 6.07985 | 1.93872 | 1.120932 | 28.5537 | 10.31699 | 1.882427 | 0.3478134 | 0.5293608 | 0
铅钡 | 51部位2 | 46.08105 | 0 | 0 | 3.350039 | 1.464076 | 3.345237 | 0.7874754 | 0.7062195 | 41.92566 | 0 | 2.340243 | 0 | 0 | 0
铅钡 | 52 | 46.92687 | 5.051581 | 0 | 1.252123 | 0.4690798 | 1.305869 | 0.3642538 | 0.5567562 | 32.70952 | 9.692534 | 1.289964 | 0.3814543 | 0 | 0
铅钡 | 54 | 41.72138 | 0 | 0.70007 | 1.80735 | 1.121307 | 4.798664 | 0 | 0.6780716 | 39.2937 | 8.111976 | 0.98387 | 0.7836154 | 0 | 0
铅钡 | 54严重风化点 | 38.13249 | 0 | 0 | 0 | 1.157282 | 5.023042 | 0 | 1.302879 | 49.29508 | 0 | 3.902256 | 1.186971 | 0 | 0
铅钡 | 56 | 51.65519 | 0 | 0 | 0.6487371 | 0 | 2.024304 | 0 | 0.6107401 | 27.6566 | 16.84668 | 0.5577473 | 0 | 0 | 0
铅钡 | 57 | 45.90301 | 0 | 0 | 0.715723 | 0 | 2.430809 | 0 | 0.9138557 | 30.81355 | 19.22305 | 0 | 0 | 0 | 0
铅钡 | 58 | 53.01008 | 0 | 0.6928746 | 1.841879 | 0.6446527 | 3.791396 | 1.303135 | 2.381914 | 25.97 | 8.221802 | 1.943192 | 0.1990746 | 0 | 0