## Sheet1
| 二氧化硅(SiO2) | 氧化钠(Na2O) | 氧化钾(K2O) | 氧化钙(CaO) | 氧化镁(MgO) | 氧化铝(Al2O3) | 氧化铁(Fe2O3) | 氧化铜(CuO) | 氧化铅(PbO) | 氧化钡(BaO) | 五氧化二磷(P2O5) | 氧化锶(SrO) | 氧化锡(SnO2) | 二氧化硫(SO2)
二氧化硅(SiO2) | 1 | 0.358253 | 0.080851 | -0.485343 | 0.087003 | 0.401822 | 0.090601 | -0.350002 | -0.736001 | -0.445654 | -0.564051 | -0.512811 | 0.082787 | -0.389745
氧化钠(Na2O) | 0.358253 | 1 | -0.065782 | -0.369802 | 0.024852 | 0.102557 | -0.238818 | -0.051436 | -0.345148 | -0.063424 | -0.390028 | -0.099764 | -0.085734 | -0.132906
氧化钾(K2O) | 0.080851 | -0.065782 | 1 | 0.104365 | 0.269183 | 0.306631 | 0.259605 | -0.138779 | -0.123359 | -0.049729 | -0.08887 | -0.130222 | 0.192073 | 0.006868
氧化钙(CaO) | -0.485343 | -0.369802 | 0.104365 | 1 | 0.419708 | 0.136033 | 0.382587 | -0.076315 | 0.351488 | -0.117905 | 0.531997 | 0.179092 | 0.213627 | 0.107007
氧化镁(MgO) | 0.087003 | 0.024852 | 0.269183 | 0.419708 | 1 | 0.449899 | 0.296417 | -0.309181 | -0.035109 | -0.455692 | 0.281042 | 0.085906 | 0.24551 | -0.267127
氧化铝(Al2O3) | 0.401822 | 0.102557 | 0.306631 | 0.136033 | 0.449899 | 1 | 0.231547 | -0.282491 | -0.442726 | -0.341212 | -0.074941 | -0.156277 | 0.468782 | -0.206365
氧化铁(Fe2O3) | 0.090601 | -0.238818 | 0.259605 | 0.382587 | 0.296417 | 0.231547 | 1 | -0.259552 | -0.057742 | -0.288307 | 0.134838 | -0.082554 | 0.231102 | -0.177074
氧化铜(CuO) |  | -0.350002 | -0.051436 | -0.138779 | -0.076315 | -0.309181 | -0.282491 | -0.259552 | 1 | -0.094587 | 0.733778 | 0.078512 | 0.20614 | -0.180737
氧化铅(PbO) | -0.736001 | -0.345148 | -0.123359 | 0.351488 | -0.035109 | -0.442726 | -0.057742 | -0.094587 | 1 | -0.132954 | 0.320491 | 0.4452 | -0.123344 | -0.06202
氧化钡(BaO) | -0.445654 | -0.063424 | -0.049729 | -0.117905 | -0.455692 | -0.341212 | -0.288307 | 0.733778 | -0.132954 | 1 | -0.001935 | 0.156909 | -0.080524 | 0.634043
五氧化二磷(P2O5) | -0.564051 | -0.390028 | -0.08887 | 0.531997 | 0.281042 | -0.074941 | 0.134838 | 0.078512 | 0.320491 | -0.001935 | 1 | 0.30534 | -0.075436 | 0.184455
氧化锶(SrO) | -0.512811 | -0.099764 | -0.130222 | 0.179092 | 0.085906 | -0.156277 | -0.082554 | 0.20614 | 0.4452 | 0.156909 | 0.30534 | 1 | -0.041565 | 0.178751
氧化锡(SnO2) | 0.082787 | -0.085734 | 0.192073 | 0.213627 | 0.24551 | 0.468782 | 0.231102 | -0.180737 | -0.123344 | -0.080524 | -0.075436 | -0.041565 | 1 | -0.072601
二氧化硫(SO2) | -0.389745 | -0.132906 | 0.006868 | 0.107007 | -0.267127 | -0.206365 | -0.177074 | 0.245523 | -0.06202 | 0.634043 | 0.184455 | 0.178751 | -0.072601 | 1