## Sheet1
| 二氧化硅(SiO2) | 氧化钠(Na2O) | 氧化钾(K2O) | 氧化钙(CaO) | 氧化镁(MgO) | 氧化铝(Al2O3) | 氧化铁(Fe2O3) | 氧化铜(CuO) | 氧化铅(PbO) | 氧化钡(BaO) | 五氧化二磷(P2O5) | 氧化锶(SrO) | 氧化锡(SnO2) | 二氧化硫(SO2) |  | 二氧化硅(SiO2) | 氧化钠(Na2O) | 氧化钾(K2O) | 氧化钙(CaO) | 氧化镁(MgO) | 氧化铝(Al2O3) | 氧化铁(Fe2O3) | 氧化铜(CuO) | 氧化铅(PbO) | 氧化钡(BaO) | 五氧化二磷(P2O5) | 氧化锶(SrO) | 氧化锡(SnO2) | 二氧化硫(SO2)
二氧化硅(SiO2) | 1 | -0.457198 | -0.876793 | -0.822889 | -0.602978 | -0.830732 | -0.687378 | -0.465189 | -0.398057 | -0.344856 | -0.447796 | -0.525401 | 0.048581 | -0.357223 | 二氧化硅(SiO2) | 1 | 0.358253 | 0.080851 | -0.485343 | 0.087003 | 0.401822 | 0.090601 | -0.350002 | -0.736001 | -0.445654 | -0.564051 | -0.512811 | 0.082787 | -0.389745
氧化钠(Na2O) | -0.457198 | 1 | 0.55422 | 0.620628 | -0.244731 | 0.344563 | -0.023046 | -0.022229 | 0.359165 | -0.213569 | -0.185782 | -0.181886 | -0.106211 | -0.19433 | 氧化钠(Na2O) | 0.358253 | 1 | -0.065782 | -0.369802 | 0.024852 | 0.102557 | -0.238818 | -0.051436 | -0.345148 | -0.063424 | -0.390028 | -0.099764 | -0.085734 | -0.132906
氧化钾(K2O) | -0.876793 | 0.55422 | 1 | 0.759379 | 0.386963 | 0.590856 | 0.335781 | 0.25067 | 0.275214 | 0.092629 | 0.171173 | 0.420829 | 0.14192 | 0.332395 | 氧化钾(K2O) | 0.080851 | -0.065782 | 1 | 0.104365 | 0.269183 | 0.306631 | 0.259605 | -0.138779 | -0.123359 | -0.049729 | -0.08887 | -0.130222 | 0.192073 | 0.006868
氧化钙(CaO) | -0.822889 | 0.620628 | 0.759379 | 1 | 0.20506 | 0.536369 | 0.457084 | 0.423472 | 0.36766 | 0.07833 | -0.031251 | 0.034659 | -0.290069 | 0.42898 | 氧化钙(CaO) | -0.485343 | -0.369802 | 0.104365 | 1 | 0.419708 | 0.136033 | 0.382587 | -0.076315 | 0.351488 | -0.117905 | 0.531997 | 0.179092 | 0.213627 | 0.107007
氧化镁(MgO) | -0.602978 | -0.244731 | 0.386963 | 0.20506 | 1 | 0.697763 | 0.594784 | 0.140693 | 0.166376 | 0.427346 | 0.650444 | 0.712132 | 0.261207 | 0.407564 | 氧化镁(MgO) | 0.087003 | 0.024852 | 0.269183 | 0.419708 | 1 | 0.449899 | 0.296417 | -0.309181 | -0.035109 | -0.455692 | 0.281042 | 0.085906 | 0.24551 | -0.267127
氧化铝(Al2O3) | -0.830732 | 0.344563 | 0.590856 | 0.536369 | 0.697763 | 1 | 0.689465 | 0.209659 | 0.422439 | 0.380576 | 0.676068 | 0.594892 | -0.162773 | 0.146829 | 氧化铝(Al2O3) | 0.401822 | 0.102557 | 0.306631 | 0.136033 | 0.449899 | 1 | 0.231547 | -0.282491 | -0.442726 | -0.341212 | -0.074941 | -0.156277 | 0.468782 | -0.206365
氧化铁(Fe2O3) | -0.687378 | -0.023046 | 0.335781 | 0.457084 | 0.594784 | 0.689465 | 1 | 0.525686 | 0.150923 | 0.451793 | 0.765134 | 0.590544 | -0.219301 | 0.232485 | 氧化铁(Fe2O3) | 0.090601 | -0.238818 | 0.259605 | 0.382587 | 0.296417 | 0.231547 | 1 | -0.259552 | -0.057742 | -0.288307 | 0.134838 | -0.082554 | 0.231102 | -0.177074
氧化铜(CuO) | 0.465189 | -0.022229 | 0.25067 | 0.423472 | 0.140693 | 0.209659 | 0.525686 | 1 | 0.164654 | 0.520856 | 0.213344 | 0.186849 | -0.360503 | 0.301289 | 氧化铜(CuO) |  | -0.350002 | -0.051436 | -0.138779 | -0.076315 | -0.309181 | -0.282491 | -0.259552 | 1 | -0.094587 | 0.733778 | 0.078512 | 0.20614 | -0.180737 | 0.245523
氧化铅(PbO) | -0.398057 | 0.359165 | 0.275214 | 0.36766 | 0.166376 | 0.422439 | 0.150923 | 0.164654 | 1 | 0.631791 | -0.014095 | 0.188255 | -0.133216 | -0.24374 | 氧化铅(PbO) | -0.736001 | -0.345148 | -0.123359 | 0.351488 | -0.035109 | -0.442726 | -0.057742 | -0.094587 | 1 | -0.132954 | 0.320491 | 0.4452 | -0.123344 | -0.06202
氧化钡(BaO) | -0.344856 | -0.213569 | 0.092629 | 0.07833 | 0.427346 | 0.380576 | 0.451793 | 0.520856 | 0.631791 | 1 | 0.377622 | 0.565244 | -0.118282 | -0.216415 | 氧化钡(BaO) | -0.445654 | -0.063424 | -0.049729 | -0.117905 | -0.455692 | -0.341212 | -0.288307 | 0.733778 | -0.132954 | 1 | -0.001935 | 0.156909 | -0.080524 | 0.634043
五氧化二磷(P2O5) | -0.447796 | -0.185782 | 0.171173 | -0.031251 | 0.650444 | 0.676068 | 0.765134 | 0.213344 | -0.014095 | 0.377622 | 1 | 0.740587 | 0.064636 | -0.021063 | 五氧化二磷(P2O5) | -0.564051 | -0.390028 | -0.08887 | 0.531997 | 0.281042 | -0.074941 | 0.134838 | 0.078512 | 0.320491 | -0.001935 | 1 | 0.30534 | -0.075436 | 0.184455
氧化锶(SrO) | -0.525401 | -0.181886 | 0.420829 | 0.034659 | 0.712132 | 0.594892 | 0.590544 | 0.186849 | 0.188255 | 0.565244 | 0.740587 | 1 | 0.240218 | -0.04854 | 氧化锶(SrO) | -0.512811 | -0.099764 | -0.130222 | 0.179092 | 0.085906 | -0.156277 | -0.082554 | 0.20614 | 0.4452 | 0.156909 | 0.30534 | 1 | -0.041565 | 0.178751
氧化锡(SnO2) | 0.048581 | -0.106211 | 0.14192 | -0.290069 | 0.261207 | -0.162773 | -0.219301 | -0.360503 | -0.133216 | -0.118282 | 0.064636 | 0.240218 | 1 | -0.107627 | 氧化锡(SnO2) | 0.082787 | -0.085734 | 0.192073 | 0.213627 | 0.24551 | 0.468782 | 0.231102 | -0.180737 | -0.123344 | -0.080524 | -0.075436 | -0.041565 | 1 | -0.072601
二氧化硫(SO2) | -0.357223 | -0.19433 | 0.332395 | 0.42898 | 0.407564 | 0.146829 | 0.232485 | 0.301289 | -0.24374 | -0.216415 | -0.021063 | -0.04854 | -0.107627 | 1 | 二氧化硫(SO2) | -0.389745 | -0.132906 | 0.006868 | 0.107007 | -0.267127 | -0.206365 | -0.177074 | 0.245523 | -0.06202 | 0.634043 | 0.184455 | 0.178751 | -0.072601 | 1